## Grundfoss
PA66GF30-Messing
| PA66 30GF (sort) | [6 empty] | Messing
Sample | Kort (c) | Mellem (b) | Lang (a) | Vægt | ψ |  | Sample | Kort (c) | Mellem (b) | Lang (a) | Vægt | ψ
1 | 4.49 | 9.37 | 13.86 | 0.3613 | 0.53744 |  | 1 | 7.51 | 8 | 10.74 | 1.2645 | 0.8690842
2 | 6.2 | 7.75 | 10.35 | 0.3003 | 0.782553 |  | 2 | 2.18 | 6.08 | 7.92 | 0.3949 | 0.4621271
3 | 5.23 | 9.03 | 11.01 | 0.2919 | 0.6503934 |  | 3 | 2.42 | 6.01 | 7.07 | 0.4545 | 0.5165499
4 | 3.37 | 5.57 | 10.11 | 0.0997 | 0.5864322 |  | 4 | 2.19 | 3.24 | 5.69 | 0.1558 | 0.6383766
5 | 4.71 | 5.93 | 8.06 | 0.1483 | 0.774255 |  | 5 | 1.86 | 3.67 | 8.69 | 0.2429 | 0.4769213
6 | 3.92 | 3.94 | 9.14 | 0.1373 | 0.7528525 |  | 6 | 3.81 | 8.07 | 8.16 | 0.8049 | 0.6040813
7 | 1.57 | 8.46 | 9.62 | 0.1216 | 0.3117104 |  | 7 | 2.16 | 8.1 | 9.64 | 0.6208 | 0.3909445
8 | 2.16 | 3.79 | 6.43 | 0.0316 | 0.5763493 |  | 8 | 2.24 | 2.96 | 5.48 | 0.1445 | 0.6763029
9 | 3.93 | 4.29 | 10.77 | 0.1485 | 0.6940179 |  | 9 | 1.9 | 4.01 | 8.01 | 0.2645 | 0.4825883
10 | 4.53 | 5.15 | 8.21 | 0.1137 | 0.7858663 |  | 10 | 2.39 | 2.96 | 4.7 | 0.1423 | 0.7432508
11 | 2.24 | 4.4 | 8.96 | 0.0824 | 0.5030121 |  | 11 | 2.09 | 6.01 | 8.88 | 0.4536 | 0.4341786
12 | 3.28 | 4.13 | 5.14 | 0.0397 | 0.7972812 |  | 12 | 2.27 | 5.02 | 6.66 | 0.2088 | 0.5361561
13 | 3.57 | 3.69 | 4.55 | 0.0296 | 0.9122199 |  | 13 | 1.81 | 2.93 | 7.48 | 0.2038 | 0.5307166
14 | 3.67 | 4.01 | 5.08 | 0.408 | 0.8711802 |  | 14 | 2.18 | 4.39 | 4.81 | 0.1242 | 0.6082766
15 | 2.36 | 3.9 | 6.39 | 0.0331 | 0.6068567 |  | 15 | 2.29 | 3.83 | 4.93 | 0.156 | 0.6524418
AVG | 3.682 | 5.560667 | 8.512 | 0.1564667 | 0.6761614 |  | AVG | 2.62 | 5.018667 | 7.257333 | 0.3757333 | 0.5747998
Densitet måling: messing |  |  |  | Densitet måling: PA66-GF30
Forsøg | 1 | 2 |  | Forsøg | 1 | 2 | 3
A | 10.3589 | 13.6119 |  | A | 5.1166 | 5.7698 | 5.6095
B | 9.1341 | 11.9871 |  | B | 1.5282 | 1.6932 | 1.6449
rho_vand | 0.9982 |  |  | rho_vand | 0.9982
Densitet: | 8.442402 | 8.362505 |  | Densitet: | 1.423306 | 1.412798 | 1.41235
AVG: | 8.402454 |  |  | AVG: | 1.416151

## Intralox
TPU-POM
| Orange | [5 empty] | Sort |  |  |  |  | Densitet forsøg:
Sample | Kort (c) | Mellem (b) | Lang (a) | Vægt | ψ | Sample | Kort (c) | Mellem (b) | Lang (a) | Vægt | ψ | Densitet POM |  | Densitet TPU
1 | 3.55 | 6.27 | 8.28 | 0.1213 | 0.6238109 | 1 | 2.09 | 5.39 | 8.95 | 0.0517 | 0.4490489 | A | 5.8662 | A | 2.4485
2 | 5.78 | 5.77 | 6.4 | 0.1131 | 0.9671636 | 2 | 1.94 | 4.15 | 9.04 | 0.038 | 0.4646532 | B | 1.972 | B | 0.408
3 | 5.3 | 6.23 | 10.51 | 0.3064 | 0.7542008 | 3 | 2.04 | 5.43 | 9.5 | 0.0527 | 0.4320947 | rho_v | 0.9982 | rho_v | 0.9982
4 | 5.2 | 5.72 | 8.27 | 0.1547 | 0.8299177 | 4 | 3.31 | 5.16 | 9.15 | 0.0746 | 0.6145092 | Densitet: | 1.503683 | Densitet: | 1.197791
5 | 5.27 | 5.97 | 8.26 | 0.1658 | 0.8258268 | 5 | 2.18 | 5 | 6.06 | 0.0305 | 0.5392913
6 | 4.16 | 4.96 | 7.34 | 0.081 | 0.7804342 | 6 | 2.25 | 7.38 | 13.8 | 0.1301 | 0.3676855
7 | 5.49 | 6.03 | 7.74 | 0.152 | 0.8643616 | 7 | 2.28 | 6.64 | 9.89 | 0.0873 | 0.4293734
8 | 4.53 | 5.06 | 9.67 | 0.1288 | 0.7485253 | 8 | 2.22 | 7.07 | 9.79 | 0.989 | 0.4144778
9 | 4.63 | 6.62 | 8.39 | 0.1655 | 0.7280826 | 9 | 3.09 | 8.19 | 13.6 | 0.1885 | 0.440925
10 | 3.34 | 5.35 | 7.14 | 0.0689 | 0.6634583 | 10 | 2.09 | 8.41 | 9.95 | 0.1094 | 0.3737299
11 | 5.47 | 4.35 | 7.29 | 0.0555 | 0.9808124 | 11 | 2.2 | 4.86 | 6.73 | 0.0342 | 0.5289298
12 | 3.79 | 5.72 | 7.89 | 0.1073 | 0.6827606 | 12 | 2.11 | 6.2 | 10.11 | 0.0588 | 0.4141338
13 | 3.27 | 4.09 | 6.79 | 0.0545 | 0.7275019 | 13 | 3.14 | 5.54 | 10.81 | 0.0734 | 0.5480766
14 | 3.34 | 5.62 | 7.3 | 0.0823 | 0.6478552 | 14 | 2.26 | 4.63 | 10.99 | 0.0554 | 0.4647429
15 | 4.5 | 5.05 | 7.59 | 0.0939 | 0.808408 | 15 | 2.08 | 7.87 | 10.5 | 0.1426 | 0.3740999
AVG | 4.508 | 5.520667 | 7.924 | 0.1234 | 0.7755413 | AVG | 2.352 | 6.128 | 9.924667 | 0.14108 | 0.4570515
Sidelængde | 5.984222 |  |  |  |  | Sidelængde | 6.134889
TPU-POM (2)
Mål på de forkerte 6,3mm
| TPU fejlsorteret i underflow | [5 empty] | POM fejlsorteret i overflow
Sample | Kort (c) | Mellem (b) | Lang (a) | Vægt | ψ | Sample | Kort (c) | Mellem (b) | Lang (a) | Vægt | ψ
1 |  |  |  |  | #DIV/0! | 1 | 2.97 | 8.36 | 10.43 | 0.1634 | 0.4659516
2 |  |  |  |  | #DIV/0! | 2 |  |  |  |  | #DIV/0!
3 |  |  |  |  | #DIV/0! | 3 |  |  |  |  | #DIV/0!
4 |  |  |  |  | #DIV/0! | 4 |  |  |  |  | #DIV/0!
5 |  |  |  |  | #DIV/0! | 5 |  |  |  |  | #DIV/0!
6 |  |  |  |  | #DIV/0! | 6 |  |  |  |  | #DIV/0!
7 |  |  |  |  | #DIV/0! | 7 |  |  |  |  | #DIV/0!
8 |  |  |  |  | #DIV/0! | 8 |  |  |  |  | #DIV/0!
9 |  |  |  |  | #DIV/0! | 9 |  |  |  |  | #DIV/0!
10 |  |  |  |  | #DIV/0! | 10 |  |  |  |  | #DIV/0!
11 |  |  |  |  | #DIV/0! | 11 |  |  |  |  | #DIV/0!
12 |  |  |  |  | #DIV/0! | 12 |  |  |  |  | #DIV/0!
13 |  |  |  |  | #DIV/0! | 13 |  |  |  |  | #DIV/0!
14 |  |  |  |  | #DIV/0! | 14 |  |  |  |  | #DIV/0!
15 |  |  |  |  | #DIV/0! | 15 |  |  |  |  | #DIV/0!
AVG | #DIV/0! | #DIV/0! | #DIV/0! | #DIV/0! | #DIV/0! | AVG | 2.97 | 8.36 | 10.43 | #DIV/0! | 0.1634
Sidelængde | #DIV/0! |  |  |  |  | Sidelængde | 7.253333
TPU-POM (2)
Mål på de forkerte 4mm
| TPU fejlsorteret i underflow | [5 empty] | POM fejlsorteret i overflow
Sample | Kort (c) | Mellem (b) | Lang (a) | Vægt | ψ | Sample | Kort (c) | Mellem (b) | Lang (a) | Vægt | ψ
1 | 2.26 | 5.68 | 17.56 | 0.1657 | 0.3713482 | 1 | 3.76 | 5.8 | 8.25 | 0.115 | 0.6660363
2 | 2.29 | 5.23 | 13.06 | 0.0876 | 0.4250193 | 2 | 2 | 4.06 | 5.3 | 0.0233 | 0.5707151
3 |  |  |  |  | #DIV/0! | 3 | 3.3 | 5.59 | 10.66 | 0.13 | 0.5674831
4 |  |  |  |  | #DIV/0! | 4 | 3.6 | 5.95 | 7.13 | 0.1076 | 0.6734926
5 |  |  |  |  | #DIV/0! | 5 | 2.98 | 6.52 | 10.84 | 0.1468 | 0.5008625
6 |  |  |  |  | #DIV/0! | 6 | 2.99 | 6.44 | 8.59 | 0.1084 | 0.5446963
7 |  |  |  |  | #DIV/0! | 7 | 3.31 | 4.8 | 8.9 | 0.0885 | 0.635343
8 |  |  |  |  | #DIV/0! | 8 | 4 | 4.09 | 4.9 | 0.0612 | 0.9276843
9 |  |  |  |  | #DIV/0! | 9 | 3.2 | 5.32 | 7.93 | 0.0609 | 0.62379
10 |  |  |  |  | #DIV/0! | 10 | 3.25 | 4.1 | 5.23 | 0.0471 | 0.7897574
11 |  |  |  |  | #DIV/0! | 11 | 3.86 | 4.68 | 6.35 | 0.0552 | 0.7944228
12 |  |  |  |  | #DIV/0! | 12 | 2.57 | 6.62 | 7.58 | 0.0895 | 0.508682
13 |  |  |  |  | #DIV/0! | 13 | 2.74 | 5.1 | 5.56 | 0.0609 | 0.6421237
14 |  |  |  |  | #DIV/0! | 14 |  |  |  |  | #DIV/0!
15 |  |  |  |  | #DIV/0! | 15 |  |  |  |  | #DIV/0!
AVG | 2.275 | 5.455 | 15.31 | #DIV/0! | 0.12665 | AVG | 3.196923 | 5.313077 | 7.478462 | #DIV/0! | 0.08418462
Sidelængde | 7.68 |  |  |  |  | Sidelængde | 5.329487
TPU-POM (2)
Mål på de forkerte 1,8mm
| TPU fejlsorteret i underflow | [5 empty] | POM fejlsorteret i overflow
Sample | Kort (c) | Mellem (b) | Lang (a) | Vægt | ψ | Sample | Kort (c) | Mellem (b) | Lang (a) | Vægt | ψ
1 |  |  |  |  | #DIV/0! | 1 | 2.04 | 4.78 | 8.61 | 0.0681 | 0.4658825
2 |  |  |  |  | #DIV/0! | 2 | 2.47 | 4.68 | 5.2 | 0.0457 | 0.6305433
3 |  |  |  |  | #DIV/0! | 3 | 2.47 | 3.08 | 4.43 | 0.0267 | 0.7646802
4 |  |  |  |  | #DIV/0! | 4 | 1.52 | 3.72 | 5.69 | 0.0223 | 0.4779077
5 |  |  |  |  | #DIV/0! | 5 | 1.77 | 3.1 | 10.04 | 0.0457 | 0.4651757
6 |  |  |  |  | #DIV/0! | 6 | 1.48 | 2.39 | 3.35 | 0.0062 | 0.6491727
7 |  |  |  |  | #DIV/0! | 7 | 2.76 | 4 | 7.08 | 0.0534 | 0.6455179
8 |  |  |  |  | #DIV/0! | 8 | 2.39 | 3.45 | 5.28 | 0.0286 | 0.6793824
9 |  |  |  |  | #DIV/0! | 9 | 3.29 | 4.21 | 7.41 | 0.053 | 0.7026901
10 |  |  |  |  | #DIV/0! | 10 | 2.47 | 3.3 | 7.2 | 0.0394 | 0.635598
11 |  |  |  |  | #DIV/0! | 11 |  |  |  |  | #DIV/0!
12 |  |  |  |  | #DIV/0! | 12 |  |  |  |  | #DIV/0!
13 |  |  |  |  | #DIV/0! | 13 |  |  |  |  | #DIV/0!
14 |  |  |  |  | #DIV/0! | 14 |  |  |  |  | #DIV/0!
15 |  |  |  |  | #DIV/0! | 15 |  |  |  |  | #DIV/0!
AVG | #DIV/0! | #DIV/0! | #DIV/0! | #DIV/0! | #DIV/0! | AVG | 2.266 | 3.671 | 6.429 | #DIV/0! | 0.03891
Sidelængde | #DIV/0! |  |  |  |  | Sidelængde | 4.122
TPU-POM (2)
Ekstra mål 6,3mm
| TPU | [5 empty] | POM
Sample | Kort (c) | Mellem (b) | Lang (a) | Vægt | ψ | Sample | Kort (c) | Mellem (b) | Lang (a) | Vægt | ψ
1 | 2.19 | 9.27 | 10.62 | 0.1205 | 0.3652257 | 1 | 5.84 | 7.21 | 9.04 | 0.2518 | 0.8058249
2 | 2.14 | 10.78 | 12.96 | 0.1785 | 0.3200378 | 2 | 5.72 | 10.15 | 15.55 | 0.4969 | 0.5918321
3 | 2.45 | 8.29 | 10.85 | 0.1429 | 0.4056168 | 3 | 5.27 | 9.22 | 11.3 | 0.3411 | 0.6435821
4 | 2.28 | 11.29 | 12.99 | 0.204 | 0.32849 | 4 | 5.54 | 6.52 | 9.31 | 0.2426 | 0.796662
5 | 2.27 | 9.56 | 14.26 | 0.1893 | 0.3356022 | 5 | 5.54 | 7.67 | 10.8 | 0.2982 | 0.7182354
6 | 2.25 | 9.04 | 11.58 | 0.1522 | 0.3643309 | 6 | 5.73 | 9.61 | 11.17 | 0.4174 | 0.6737688
7 | 2.22 | 7.68 | 12.65 | 0.1134 | 0.3701844 | 7 | 5.04 | 5.28 | 11.08 | 0.2255 | 0.7572323
8 | 2.22 | 7.57 | 10.94 | 0.1275 | 0.390419 | 8 | 5.17 | 9.54 | 9.98 | 0.2754 | 0.654788
9 | 2.32 | 8.28 | 14.02 | 0.1492 | 0.359252 | 9 | 5.04 | 8.11 | 10.28 | 0.2747 | 0.6728977
10 | 2.21 | 8.85 | 10.65 | 0.1162 | 0.3728183 | 10 | 4.79 | 9.13 | 11.42 | 0.1999 | 0.6037327
11 | 2.26 | 9.71 | 13.55 | 0.1836 | 0.3385993 | 11 | 5.92 | 6.56 | 12.21 | 0.2557 | 0.759174
12 | 2.13 | 8.83 | 10.19 | 0.1182 | 0.3694379 | 12 | 5.51 | 7.22 | 10.46 | 0.2522 | 0.7380369
13 | 2.12 | 9.46 | 15.84 | 0.2063 | 0.3107004 | 13 | 5.89 | 7.98 | 10.18 | 0.3147 | 0.7530549
14 | 2.12 | 8.07 | 14.8 | 0.147 | 0.3351034 | 14 | 5.8 | 6.93 | 11.09 | 0.29 | 0.7592714
15 | 2.21 | 10.8 | 13.98 | 0.145 | 0.3186284 | 15 | 5.41 | 6.71 | 10.67 | 0.2875 | 0.7421685
16 | 2.27 | 9.69 | 16.87 | 0.2332 | 0.3158913 | 16 | 6.93 | 9.25 | 12.06 | 0.3792 | 0.7550791
17 | 2.21 | 8.3 | 11.33 | 0.132 | 0.3731002 | 17 | 6.07 | 7.41 | 10.74 | 0.3279 | 0.7736033
18 | 3.28 | 7.99 | 11.79 | 0.128 | 0.485172 | 18 | 4.56 | 7.74 | 11.06 | 0.2452 | 0.6239424
19 | 2.24 | 9.14 | 10.27 | 0.1189 | 0.3766978 | 19 | 5.46 | 8.05 | 9.21 | 0.2625 | 0.738091
20 | 2.4 | 8.01 | 11.61 | 0.1295 | 0.3956574 | 20 | 4.87 | 8.5 | 12.64 | 0.3077 | 0.6043622
21 | 2.21 | 8.34 | 13.37 | 0.1426 | 0.3525026 | 21 | 5.44 | 7.11 | 9.37 | 0.22 | 0.7630088
22 | 2.18 | 7.64 | 11.12 | 0.1121 | 0.3824473 | 22 | 5.71 | 7.19 | 8.8 | 0.2465 | 0.8017154
23 | 2.19 | 9.1 | 12.6 | 0.1405 | 0.34713 | 23 | 5.5 | 7.44 | 10.08 | 0.3035 | 0.7388631
24 | 2.27 | 9.03 | 11.96 | 0.1342 | 0.3626972 | 24 | 5.43 | 7.25 | 10.34 | 0.273 | 0.7326789
25 | 3.19 | 8.26 | 11.35 | 0.097 | 0.4770184 | 25 | 5.3 | 7.51 | 11.13 | 0.3447 | 0.6952466
AVG | 2.226 | 9.165333 | 12.65867 | 0.15292 | 0.3522964 | AVG | 5.480667 | 7.856 | 10.96933 | 0.7113508 | 0.2949067
TPU-POM (2)
Ekstra mål 4mm
| TPU | [5 empty] | POM
Sample | Kort (c) | Mellem (b) | Lang (a) | Vægt | ψ | Sample | Kort (c) | Mellem (b) | Lang (a) | Vægt | ψ
1 | 2.51 | 7.48 | 12.92 | 0.1101 | 0.4024647 | 1 | 3.51 | 4.93 | 6.24 | 0.0782 | 0.737102
2 | 2.23 | 7.04 | 10.79 | 0.068 | 0.4030311 | 2 | 4.23 | 5.54 | 6.33 | 0.0954 | 0.7990778
3 | 2 | 4.95 | 6.08 | 0.0399 | 0.5103292 | 3 | 3.35 | 6.44 | 9.67 | 0.1549 | 0.5648404
4 | 2.43 | 8.04 | 12.22 | 0.1399 | 0.3917074 | 4 | 3.17 | 5.58 | 9.02 | 0.0872 | 0.584466
5 | 2.22 | 4.99 | 7.44 | 0.0582 | 0.510126 | 5 | 3.78 | 6.28 | 6.88 | 0.0998 | 0.6915313
6 | 3.29 | 5.58 | 9.49 | 0.084 | 0.5890658 | 6 | 4.14 | 5.36 | 5.69 | 0.1034 | 0.8252291
7 | 2.2 | 6.13 | 8.62 | 0.0882 | 0.4507744 | 7 | 3.64 | 6.77 | 7.38 | 0.0929 | 0.6424696
8 | 2.18 | 7 | 12.94 | 0.1094 | 0.3743636 | 8 | 4.48 | 5.09 | 7.18 | 0.1192 | 0.8189133
9 | 2.16 | 5.67 | 10.55 | 0.0772 | 0.4272585 | 9 | 4.52 | 6.51 | 10.56 | 0.187 | 0.6673351
10 | 2.11 | 5.47 | 9.68 | 0.0735 | 0.4380941 | 10 | 5.7 | 5.84 | 7.65 | 0.1611 | 0.8992735
11 | 2.23 | 4.4 | 8.88 | 0.0496 | 0.5030155 | 11 | 4.3 | 5.38 | 6.53 | 0.0947 | 0.8073846
12 | 2.09 | 6.19 | 7.99 | 0.0495 | 0.4453332 | 12 | 5.79 | 6.71 | 8.61 | 0.1719 | 0.8340853
13 | 3.34 | 7.79 | 11.06 | 0.1136 | 0.5059025 | 13 | 5.18 | 5.53 | 8.62 | 0.1755 | 0.8256748
14 | 2.24 | 5.17 | 7.72 | 0.0569 | 0.5009519 | 14 | 5.25 | 5.98 | 8.19 | 0.1525 | 0.8256155
15 | 3.19 | 9.72 | 11.66 | 0.0947 | 0.4477877 | 15 | 4.02 | 6.66 | 10.09 | 0.1576 | 0.6218642
16 | 2.14 | 6.18 | 8.48 | 0.0603 | 0.4437596 | 16 | 3.45 | 5.06 | 7.81 | 0.0941 | 0.6703149
17 | 2.71 | 7.22 | 9.86 | 0.0886 | 0.4690021 | 17 | 3.75 | 7.63 | 9.37 | 0.1814 | 0.5815666
18 | 2.15 | 6.97 | 10.93 | 0.0775 | 0.3929536 | 18 | 5.1 | 7.55 | 11.78 | 0.2169 | 0.6637676
19 | 1.48 | 5.86 | 9.76 | 0.0489 | 0.3370741 | 19 | 4.43 | 6.13 | 7.34 | 0.1252 | 0.7583744
20 | 2.18 | 6.89 | 11 | 0.094 | 0.3972833 | 20 | 4.35 | 5.28 | 8.46 | 0.1401 | 0.7510314
21 | 2.19 | 5.92 | 9.8 | 0.0625 | 0.4356257 | 21 | 3.09 | 5.46 | 8.22 | 0.0731 | 0.5969677
22 | 2.14 | 7.06 | 9.77 | 0.0789 | 0.4049264 | 22 | 5.56 | 5.63 | 7.77 | 0.1517 | 0.8907176
23 | 2.22 | 4.28 | 10.4 | 0.0703 | 0.4801861 | 23 | 4.48 | 6.6 | 7.58 | 0.1384 | 0.7375322
24 | 2.17 | 5.27 | 9.21 | 0.0597 | 0.4594974 | 24 | 5.23 | 5.78 | 8.64 | 0.1769 | 0.8181896
25 | 2.29 | 5.96 | 11.14 | 0.0816 | 0.4290552 | 25 | 4.22 | 5.83 | 8.76 | 0.136 | 0.7038564
AVG | 2.428 | 6.374667 | 9.869333 | 0.08084667 | 0.4600137 | AVG | 4.337333 | 5.906667 | 7.909333 | 0.7429908 | 0.1287533
TPU-POM (2)
Ekstra mål 1,8mm
| TPU | [5 empty] | POM
Sample | Kort (c) | Mellem (b) | Lang (a) | Vægt | ψ | Sample | Kort (c) | Mellem (b) | Lang (a) | Vægt | ψ
1 | 2.1 | 4.95 | 9.44 | 0.0505 | 0.455289 | 1 | 2.17 | 6.11 | 8.66 | 0.0585 | 0.4464644
2 | 2.11 | 4.61 | 7.31 | 0.0462 | 0.50931 | 2 | 2.73 | 3.29 | 7.2 | 0.0636 | 0.680141
3 | 2.15 | 4.71 | 9.24 | 0.0386 | 0.4735814 | 3 | 3.78 | 5.08 | 7.76 | 0.0692 | 0.7129943
4 | 2.16 | 4.06 | 8.95 | 0.0498 | 0.5044903 | 4 | 3.15 | 5.5 | 8.97 | 0.089 | 0.585898
5 | 2.23 | 4.08 | 9.83 | 0.0526 | 0.4986533 | 5 | 3.63 | 4.31 | 7.95 | 0.0919 | 0.727204
6 | 2.44 | 4.78 | 11.11 | 0.0344 | 0.4821837 | 6 | 3.02 | 4.01 | 6.21 | 0.056 | 0.715472
7 | 2.19 | 4.11 | 6.98 | 0.0359 | 0.5508884 | 7 | 3.61 | 3.91 | 6.77 | 0.0669 | 0.7896167
8 | 2.27 | 3.79 | 6.9 | 0.032 | 0.5819082 | 8 | 3.2 | 4.26 | 5.98 | 0.0455 | 0.7380114
9 | 2.16 | 5.23 | 9.02 | 0.0333 | 0.4624517 | 9 | 3.87 | 4.49 | 6.96 | 0.0764 | 0.7825681
10 | 2.07 | 3.57 | 7.85 | 0.0282 | 0.5347297 | 10 | 2.79 | 4 | 7.81 | 0.055 | 0.6292634
11 | 2.37 | 4.37 | 7.76 | 0.0428 | 0.549184 | 11 | 3.16 | 3.79 | 5.52 | 0.038 | 0.7815054
12 | 1.19 | 2.78 | 11.33 | 0.0308 | 0.355582 | 12 | 2.92 | 3.42 | 5.76 | 0.0438 | 0.7564363
13 | 2.21 | 4.45 | 7.17 | 0.0364 | 0.534936 | 13 | 3.11 | 3.9 | 5.21 | 0.0433 | 0.7807994
14 | 3.22 | 4.92 | 9.73 | 0.0553 | 0.6005437 | 14 | 4 | 4.4 | 10.62 | 0.0682 | 0.6995964
15 | 2.77 | 3.66 | 9.81 | 0.0652 | 0.597865 | 15 | 3.48 | 4.17 | 7.55 | 0.0081 | 0.7272636
16 | 2.85 | 3.47 | 7.36 | 0.0338 | 0.6825914 | 16 | 3.2 | 3.87 | 5.48 | 0.0429 | 0.7845178
17 | 2.63 | 4.24 | 6.7 | 0.0405 | 0.6244394 | 17 | 3.53 | 3.99 | 6.53 | 0.0623 | 0.7820259
18 | 2.06 | 4.42 | 11.54 | 0.0813 | 0.4365515 | 18 | 3.38 | 3.85 | 7.94 | 0.0766 | 0.7203066
19 | 2.26 | 4.53 | 8.7 | 0.052 | 0.5060574 | 19 | 3.76 | 4.17 | 5.8 | 0.0479 | 0.8361237
20 | 2.1 | 4.46 | 7.92 | 0.0433 | 0.4997961 | 20 | 3.89 | 5.84 | 7.15 | 0.0625 | 0.7129517
21 | 2.58 | 3.68 | 13.89 | 0.0772 | 0.5068698 | 21 | 2.9 | 4.2 | 7.88 | 0.065 | 0.6333933
22 | 2.53 | 2.66 | 8.83 | 0.0282 | 0.6483351 | 22 | 3.23 | 4.07 | 9.58 | 0.0755 | 0.6443894
23 | 3.18 | 3.6 | 6.04 | 0.0403 | 0.7747679 | 23 | 2.43 | 3.3 | 4.8 | 0.0232 | 0.7197016
24 | 2.94 | 3 | 8.3 | 0.0288 | 0.7028 | 24 | 2.66 | 4.19 | 6.31 | 0.0467 | 0.6444264
25 | 2.16 | 4.96 | 9.28 | 0.0497 | 0.4662576 | 25 | 3.29 | 3.9 | 7.33 | 0.064 | 0.7234487
AVG | 2.242667 | 4.271333 | 8.828667 | 0.04213333 | 0.5127731 | AVG | 3.241333 | 4.309333 | 7.262 | 0.703549 | 0.05822667

## Choko-bob
Epoxy-POM
| Epoxy 1,8mm | [5 empty] | Epoxy 4mm | [5 empty] | Epoxy 6,3mm
Sample | Kort (c) | Mellem (b) | Lang (a) | Vægt | ψ | Sample | Kort (c) | Mellem (b) | Lang (a) | Vægt | ψ | Sample | Kort (c) | Mellem (b) | Lang (a) | Vægt | ψ
1 | 1.89 | 3.73 | 10.33 | 0.0488 | 0.4525899 | 1 | 4.88 | 5.53 | 9.99 | 0.2654 | 0.7554105 | 1 | 5.13 | 6.83 | 9.46 | 0.2793 | 0.7412664
2 | 2.51 | 4.52 | 5.6 | 0.0489 | 0.6290333 | 2 | 4.64 | 7.28 | 11.01 | 0.2251 | 0.6452169 | 2 | 5.17 | 8.98 | 12.49 | 0.3811 | 0.6199844
3 | 3.02 | 4.2 | 7.55 | 0.0515 | 0.6600941 | 3 | 3.43 | 7.39 | 11.25 | 0.1844 | 0.5211112 | 3 | 5.45 | 8.83 | 13.18 | 0.656 | 0.6343159
4 | 3.63 | 3.68 | 6.5 | 0.0578 | 0.8197549 | 4 | 3.46 | 4.82 | 8 | 0.1056 | 0.6771295 | 4 | 5.59 | 7.44 | 12.21 | 0.39 | 0.700667
5 | 3.2 | 4.48 | 10.02 | 0.0834 | 0.6110143 | 5 | 2.49 | 5.28 | 8.81 | 0.0746 | 0.5108142 | 5 | 6.35 | 6.56 | 12.57 | 0.4503 | 0.7878365
6 | 2.27 | 4.22 | 7.35 | 0.0448 | 0.5497315 | 6 | 4.16 | 4.36 | 7.7 | 0.0774 | 0.8018069 | 6 | 3.48 | 9.3 | 12.98 | 0.2441 | 0.4646582
7 | 3.43 | 4.17 | 5.71 | 0.0511 | 0.790567 | 7 | 3.4 | 5.9 | 7.63 | 0.1134 | 0.6356144 | 7 | 5.73 | 9.98 | 13.47 | 0.4968 | 0.6250821
8 | 3.08 | 4.31 | 6.54 | 0.063 | 0.6955828 | 8 | 4.42 | 4.76 | 8.19 | 0.133 | 0.7943 | 8 | 6.42 | 6.62 | 11.92 | 0.5399 | 0.8053388
9 | 2.6 | 4.66 | 7.47 | 0.0594 | 0.5790909 | 9 | 4.51 | 5.54 | 7.97 | 0.1104 | 0.7723159 | 9 | 2.61 | 8.76 | 10.6 | 0.2103 | 0.4186236
10 | 2.99 | 4.27 | 8.74 | 0.0633 | 0.6210611 | 10 | 4.45 | 6.91 | 9.61 | 0.1942 | 0.668097 | 10 | 4.65 | 8.02 | 11.58 | 0.4227 | 0.6151877
11 | 2.45 | 3.96 | 11.55 | 0.0553 | 0.5081809 | 11 | 5.54 | 6.14 | 14.35 | 0.356 | 0.7036118 | 11 | 6.82 | 7.52 | 13.68 | 0.6593 | 0.7675175
12 | 2.22 | 4.16 | 5.92 | 0.0481 | 0.5849207 | 12 | 4.9 | 5.92 | 8.57 | 0.2283 | 0.7792854 | 12 | 4.89 | 8.07 | 15.39 | 0.429 | 0.5774333
13 | 2.64 | 5.46 | 6.31 | 0.0518 | 0.5870322 | 13 | 2.49 | 5.05 | 6.14 | 0.0533 | 0.5847627 | 13 | 5.4 | 6.69 | 10.31 | 0.244 | 0.7505292
14 | 2.47 | 3.16 | 5.93 | 0.0407 | 0.6879402 | 14 | 4.08 | 6.39 | 9.76 | 0.1501 | 0.6438577 | 14 | 5.67 | 6.75 | 12.37 | 0.4486 | 0.7274965
15 | 2.42 | 5.23 | 6.89 | 0.0484 | 0.5457201 | 15 | 5.08 | 6.04 | 9.32 | 0.2326 | 0.7710659 | 15 | 3.91 | 8.16 | 13.72 | 0.4238 | 0.5149556
16 | 1.48 | 5.24 | 8.64 | 0.0383 | 0.3643841 | 16 | 5.82 | 6.42 | 11.54 | 0.3616 | 0.7703742 | 16 | 6.25 | 10.29 | 14.19 | 0.5766 | 0.6443484
17 | 1.62 | 4.25 | 9.65 | 0.0515 | 0.3999797 | 17 | 3.84 | 8.37 | 13.59 | 0.3051 | 0.5061033 | 17 | 6.35 | 9.17 | 11.95 | 0.4906 | 0.7165889
18 | 1.69 | 5.24 | 6.63 | 0.0382 | 0.43482 | 18 | 4.76 | 6.16 | 9.08 | 0.1598 | 0.7399161 | 18 | 4.54 | 7.11 | 10.04 | 0.2726 | 0.6609513
19 | 2.67 | 4.8 | 7.92 | 0.0664 | 0.5723812 | 19 | 4.64 | 5.04 | 11.09 | 0.1965 | 0.7275977 | 19 | 5.74 | 7.02 | 11.72 | 0.4003 | 0.7370886
20 | 4.03 | 4.23 | 7.25 | 0.0881 | 0.8090535 | 20 | 4.72 | 6.11 | 7.73 | 0.1584 | 0.7784327 | 20 | 4.17 | 10.9 | 14.48 | 0.4518 | 0.4793937
21 | 2.75 | 2.94 | 6.98 | 0.0445 | 0.7169478 | 21 | 4.72 | 6.43 | 9.69 | 0.1778 | 0.709768 | 21 | 5.87 | 6.51 | 12.21 | 0.4074 | 0.756821
22 | 1.82 | 4.37 | 6.35 | 0.0391 | 0.4923749 | 22 | 4.21 | 6.44 | 13.45 | 0.2295 | 0.5892759 | 22 | 7.31 | 8.09 | 11.84 | 0.6765 | 0.8232117
23 | 3.16 | 3.46 | 6.32 | 0.0595 | 0.7700643 | 23 | 5.06 | 6.35 | 8.22 | 0.1662 | 0.7886516 | 23 | 7.39 | 8.34 | 11.39 | 0.5233 | 0.8315079
24 | 2.36 | 4.57 | 8.39 | 0.0677 | 0.5256725 | 24 | 3.79 | 4.73 | 11.22 | 0.1181 | 0.6468568 | 24 | 6.59 | 8.04 | 10.9 | 0.4935 | 0.7913393
25 | 1.89 | 4.01 | 6.8 | 0.0412 | 0.5078749 | 25 | 4.17 | 5.31 | 7.74 | 0.1221 | 0.7507215 | 25 | 5.9 | 7.24 | 12.12 | 0.4168 | 0.7347748
AVG | 2.721333 | 4.280667 | 7.494 | 0.05442 | 0.6214876 | AVG | 4.128667 | 5.820667 | 9.22 | 0.16692 | 0.6842933 | AVG | 5.151333 | 7.900667 | 12.39533 | 0.4183467 | 0.6500595
epoxy (1)
Mål på de forkerte 6,3mm | [11 empty] | Densitet måling:
| POM fejlsorteret i underflow | [5 empty] | Epoxy fejlsorteret i overflow |  |  |  |  | Forsøg | 1 | 2 | 3
Sample | Kort (c) | Mellem (b) | Lang (a) | Vægt | ψ | Sample | Kort (c) | Mellem (b) | Lang (a) | Vægt | ψ | A | 5.9441 | 5.9441 | 5.7013
1 |  |  |  |  | #DIV/0! | 1 | 5.61 | 9.49 | 19.25 | 0.9067 | 0.5564288 | B | 2.8753 | 2.8753 | 2.7536
2 |  |  |  |  | #DIV/0! | 2 | 3.41 | 8.5 | 11.83 | 0.3133 | 0.4871937 | rho_vand | 0.9982
3 |  |  |  |  | #DIV/0! | 3 | 4.85 | 8.82 | 11.54 | 0.3532 | 0.6136721 | Densitet: | 1.93346 | 1.93346 | 1.930671
4 |  |  |  |  | #DIV/0! | 4 | 4.94 | 7.51 | 10.12 | 0.03044 | 0.6847696 | AVG: | 1.93253
5 |  |  |  |  | #DIV/0! | 5 | 6.39 | 7 | 11.96 | 0.4577 | 0.78715
6 |  |  |  |  | #DIV/0! | 6 | 5.55 | 6.7 | 10.68 | 0.3542 | 0.7550574
7 |  |  |  |  | #DIV/0! | 7 | 5.38 | 6.77 | 11.3 | 0.2847 | 0.7232678
8 |  |  |  |  | #DIV/0! | 8 | 6.8 | 7.18 | 11.49 | 0.3056 | 0.8245009
9 |  |  |  |  | #DIV/0! | 9 | 4.72 | 6.73 | 10.08 | 0.3171 | 0.6899265
10 |  |  |  |  | #DIV/0! | 10 | 5.47 | 7.6 | 14.96 | 0.4433 | 0.6408305
11 |  |  |  |  | #DIV/0! | 11 |  |  |  |  | #DIV/0!
12 |  |  |  |  | #DIV/0! | 12 |  |  |  |  | #DIV/0!
13 |  |  |  |  | #DIV/0! | 13 |  |  |  |  | #DIV/0!
14 |  |  |  |  | #DIV/0! | 14 |  |  |  |  | #DIV/0!
15 |  |  |  |  | #DIV/0! | 15 |  |  |  |  | #DIV/0!
AVG | #DIV/0! | #DIV/0! | #DIV/0! | #DIV/0! | #DIV/0! | AVG | 5.312 | 7.63 | 12.321 | #DIV/0! | 0.376624
epoxy (1)
Mål på de forkerte 4mm
| POM fejlsorteret i underflow | [5 empty] | Epoxy fejlsorteret i overflow
Sample | Kort (c) | Mellem (b) | Lang (a) | Vægt | ψ | Sample | Kort (c) | Mellem (b) | Lang (a) | Vægt | ψ
1 | 3.72 | 6.54 | 11.42 | 0.1362 | 0.5700951 | 1 | 5.26 | 6.21 | 10.77 | 0.1881 | 0.7451117
2 | 5.27 | 6.28 | 9.14 | 0.2297 | 0.7850641 | 2 | 4.97 | 5.68 | 10.61 | 0.2237 | 0.742819
3 | 5.58 | 6.06 | 7.88 | 0.217 | 0.8671413 | 3 | 3.47 | 5.15 | 8.17 | 0.1244 | 0.6589866
4 | 5.43 | 5.47 | 6.63 | 0.1585 | 0.9333251 | 4 | 4.11 | 5.18 | 11.09 | 0.097 | 0.6649783
5 | 5.47 | 5.59 | 7.18 | 0.1568 | 0.9067331 | 5 | 3.31 | 5.74 | 15.4 | 0.1174 | 0.4985872
6 |  |  |  |  | #DIV/0! | 6 | 4.74 | 5.31 | 6.99 | 0.0922 | 0.8459181
7 |  |  |  |  | #DIV/0! | 7 | 4.44 | 7.43 | 14.19 | 0.3 | 0.5718273
8 |  |  |  |  | #DIV/0! | 8 | 3.89 | 6.93 | 9.85 | 0.1882 | 0.6052153
9 |  |  |  |  | #DIV/0! | 9 | 3.63 | 4.44 | 7.15 | 0.108 | 0.7459472
10 |  |  |  |  | #DIV/0! | 10 | 4.08 | 4.17 | 7.89 | 0.0784 | 0.7968363
11 |  |  |  |  | #DIV/0! | 11 |  |  |  |  | #DIV/0!
12 |  |  |  |  | #DIV/0! | 12 |  |  |  |  | #DIV/0!
13 |  |  |  |  | #DIV/0! | 13 |  |  |  |  | #DIV/0!
14 |  |  |  |  | #DIV/0! | 14 |  |  |  |  | #DIV/0!
15 |  |  |  |  | #DIV/0! | 15 |  |  |  |  | #DIV/0!
AVG | 5.094 | 5.988 | 8.45 | #DIV/0! | 0.17964 | AVG | 4.19 | 5.624 | 10.211 | #DIV/0! | 0.15174
epoxy (1)
Mål på de forkerte 1,8mm
| POM fejlsorteret i underflow | [5 empty] | Epoxy fejlsorteret i overflow
Sample | Kort (c) | Mellem (b) | Lang (a) | Vægt | ψ | Sample | Kort (c) | Mellem (b) | Lang (a) | Vægt | ψ
1 | 3.58 | 3.96 | 5.66 | 0.0535 | 0.8300128 | 1 | 2.63 | 3.21 | 8.01 | 0.0615 | 0.6455422
2 | 3.37 | 3.94 | 6.81 | 0.0707 | 0.7508252 | 2 | 1.67 | 2.31 | 5.06 | 0.009 | 0.6202358
3 | 3.59 | 3.82 | 6.26 | 0.0556 | 0.8137988 | 3 | 2.49 | 4.52 | 7.12 | 0.062 | 0.5775551
4 | 6.48 | 4.03 | 6.39 | 0.0625 | 1.177013 | 4 | 2.93 | 4.8 | 7.67 | 0.0631 | 0.6155068
5 | 3.9 | 4.04 | 5.92 | 0.062 | 0.8599543 | 5 | 2.8 | 3.52 | 6.9 | 0.389 | 0.6859747
6 |  |  |  |  | #DIV/0! | 6 |  |  |  |  | #DIV/0!
7 |  |  |  |  | #DIV/0! | 7 |  |  |  |  | #DIV/0!
8 |  |  |  |  | #DIV/0! | 8 |  |  |  |  | #DIV/0!
9 |  |  |  |  | #DIV/0! | 9 |  |  |  |  | #DIV/0!
10 |  |  |  |  | #DIV/0! | 10 |  |  |  |  | #DIV/0!
11 |  |  |  |  | #DIV/0! | 11 |  |  |  |  | #DIV/0!
12 |  |  |  |  | #DIV/0! | 12 |  |  |  |  | #DIV/0!
13 |  |  |  |  | #DIV/0! | 13 |  |  |  |  | #DIV/0!
14 |  |  |  |  | #DIV/0! | 14 |  |  |  |  | #DIV/0!
15 |  |  |  |  | #DIV/0! | 15 |  |  |  |  | #DIV/0!
AVG | 4.184 | 3.958 | 6.208 | #DIV/0! | 0.06086 | AVG | 2.504 | 3.672 | 6.952 | #DIV/0! | 0.11692

## Test mål
| PA66-GF30 | [6 empty] | Messing
Sample | Kort (c) | Mellem (b) | Lang (a) | Vægt | ψ |  | Sample | Kort (c) | Mellem (b) | Lang (a) | Vægt | ψ
1 | 6 | 9.13 | 10.97 | 0.2805 | 0.7110089 |  | 1 | 4.07 | 7.85 | 9.1 | 0.7067 | 0.6143642
2 | 6.85 | 9.15 | 11.09 | 0.3397 | 0.7732908 |  | 2 | 3.36 | 5.87 | 8.05 | 0.4394 | 0.6205092
3 | 4.56 | 5.42 | 8.35 | 0.1321 | 0.7716398 |  | 3 | 4.03 | 5.5 | 7.45 | 0.3758 | 0.7345652
4 | 3.95 | 3.96 | 7.11 | 0.1044 | 0.8213781 |  | 4 | 2.24 | 4.54 | 5.99 | 0.2112 | 0.5692955
5 | 1.54 | 4.31 | 9.66 | 0.0187 | 0.3847651 |  | 5 | 2.71 | 3.62 | 4.92 | 0.149 | 0.7443119
AVG | 4.58 | 6.394 | 9.436 | 0.17508 | 0.6924166 |  | AVG | 3.282 | 5.476 | 7.102 | 0.37642 | 0.6566092
| TPU | [6 empty] | POM
Sample | Kort (c) | Mellem (b) | Lang (a) | Vægt | ψ |  | Sample | Kort (c) | Mellem (b) | Lang (a) | Vægt | ψ
1 | 2.34 | 10.18 | 13.85 | 0.189 | 0.338645 |  | 1 | 5.05 | 9.69 | 13.55 | 0.4242 | 0.5791262
2 | 1.74 | 10.92 | 16.29 | 0.1094 | 0.257228 |  | 2 | 5.97 | 6.39 | 9.5 | 0.2082 | 0.837352
3 | 3.48 | 6.77 | 10.13 | 0.0834 | 0.5610309 |  | 3 | 5.16 | 5.93 | 9.89 | 0.1721 | 0.7685689
4 | 2.2 | 4.87 | 8.78 | 0.0524 | 0.4837348 |  | 4 | 4.31 | 5.66 | 7.06 | 0.102 | 0.77466
5 | 2.01 | 3.45 | 12.94 | 0.0573 | 0.4489654 |  | 5 | 3.87 | 4.08 | 6.23 | 0.0528 | 0.8383485
AVG | 2.354 | 7.238 | 12.398 | 0.0983 | 0.4179208 |  | AVG | 4.872 | 6.35 | 9.246 | 0.19186 | 0.7596111
Epoxy
|  |  | Sample | Kort (c) | Mellem (b) | Lang (a) | Vægt | ψ
|  |  | 1 | 6.77 | 10.89 | 16.41 | 0.7954 | 0.6353509
|  |  | 2 | 6.45 | 6.59 | 10.43 | 0.412 | 0.8458952
|  |  | 3 | 0.96 | 5.45 | 11.7 | 0.0548 | 0.2435866
|  |  | 4 | 4.19 | 4.2 | 5.39 | 0.0774 | 0.9187485
|  |  | 5 | 2.49 | 4.57 | 15.66 | 0.1307 | 0.4424833
|  |  | AVG | 4.172 | 6.34 | 11.918 | 0.29406 | 0.6172129